## Sheet1
No. | fc' (MPa) | fyl (MPa) | ρl | Vol.ρt | h (mm) Depth | L (mm) | cover (mm) | Axial load ratio | Slight | Moderate | Extensive | Collapse
1 | 28.38262 | 322.9160846 | 0.018 | 0.006 | 400.05 | 2400.046 | 68 | 0 | 0.92 | 2.38 | 2.38 | 4.18
2 | 52.67631 | 454.881791 | 0.01 | 0.002 | 508 | 1524 | 14.4 | 0.1 | 0.35 | 1.73 | 2.91 | 2.92
3 | 26.39314128 | 496.8708794 | 0.021 | 0.03 | 400.05 | 1400.048 | 34 | 0.11 | 1.13 | 2.82 | 6.7 | 7.65
4 | 19.58491 | 344.7604 | 0.02 | 0.007 | 199.898 | 500.126 | 27 | 0.1 | 0.36 | 1.78 | 1.78 | 3.7
5 | 23.59386872 | 426.8890654 | 0.015 | 0.028 | 400.05 | 1599.946 | 24.5 | 0.38 | 0.47 | 1.27 | 1.27 | 3.12
6 | 34.29108886 | 362.9056926 | 0.016 | 0.013 | 400.05 | 1245.108 | 27.5 | 0.03 | 0.56 | 2.87 | 2.92 | 7.35
7 | 34.29108886 | 435.8867272 | 0.032 | 0.005 | 400.05 | 999.998 | 18 | 0.1 | 0.98 | 1.78 | 2.22 | 4.61
8 | 19.58491 | 434.3971 | 0.02 | 0.007 | 199.898 | 500.126 | 27 | 0.1 | 0.54 | 1.51 | 1.51 | 2.09
9 | 39.4456657 | 304.823477 | 0.025 | 0.012 | 500 | 2750 | 20 | 0.15 | 0.85 | 4.12 | 5.53 | 5.5
10 | 19.58491 | 344.7604 | 0.02 | 0.007 | 199.898 | 500.126 | 27 | 0.2 | 0.37 | 1.86 | 1.88 | 3.4
11 | 23.09399862 | 445.8841292 | 0.02 | 0.014 | 249.936 | 750.062 | 9.9 | 0.21 | 0.7 | 1.82 | 4.89 | 9.81
12 | 36.9903874 | 474.876595 | 0.032 | 0.014 | 400.05 | 800.1 | 20 | 0.39 | 0.78 | 2.5 | 3.43 | 4.24
13 | 117.9693436 | 392.8978986 | 0.019 | 0.05 | 225.044 | 899.922 | 11.2 | 0.6 | 0.39 | 0.86 | 1.21 | 2.65
14 | 26.9929854 | 386.8994574 | 0.038 | 0.015 | 299.974 | 899.922 | 45 | 0.26 | 0.73 | 3.3 | 3.3 | 8.4
15 | 34.5654669 | 447.9838796 | 0.054 | 0.015 | 150 | 550 | 10 | 0.22 | 1.81 | 3.93 | 8.14 | 8.14
16 | 32.29160846 | 435.8867272 | 0.032 | 0.008 | 400.05 | 800.1 | 21 | 0 | 1.13 | 2.11 | 4.07 | 4.04
17 | 25.59334912 | 473.8768548 | 0.016 | 0.025 | 400.05 | 1599.946 | 40 | 0.2 | 0.48 | 1.14 | 4.89 | 8.08
18 | 37.4902575 | 435.8867272 | 0.032 | 0.005 | 400.05 | 800.1 | 18 | 0 | 2.34 | 2.91 | 4.08 | 4.15
19 | 30.9919462 | 461.8799724 | 0.015 | 0.007 | 609.6 | 6096 | 22.2 | 0.07 | 1.55 | 3.07 | 10.21 | 10.44
20 | 20.2016468 | 361.696 | 0.027 | 0.016 | 199.898 | 800.1 | 25 | 0.35 | 0.42 | 1.52 | 2.01 | 3.02
21 | 26.4931153 | 381.9007564 | 0.016 | 0.031 | 249.936 | 500.126 | 40 | 0.12 | 0.6 | 1.73 | 2.76 | 7.6
22 | 32.9914266 | 433.8872468 | 0.019 | 0.008 | 599.948 | 1800.098 | 30.2 | 0.04 | 1.02 | 5.04 | 8.1 | 8.36
23 | 38.04915 | 572.1162 | 0.019 | 0.01 | 202.946 | 610.108 | 20.7 | 0.36 | 0.91 | 2.1 | 4.21 | 4.21
24 | 32.29160846 | 435.8867272 | 0.039 | 0.008 | 400.05 | 800.1 | 20 | 0.05 | 0.58 | 1.5 | 1.5 | 3.91
25 | 33.9911668 | 427.6667 | 0.033 | 0.013 | 350.012 | 1644.904 | 29 | 0.46 | 0.61 | 1.95 | 6.99 | 7.05
26 | 34.29108886 | 474.876595 | 0.02 | 0.015 | 1519.936 | 4569.968 | 60.3 | 0.07 | 1.01 | 3.18 | 3.18 | 7.79
27 | 79.979216 | 429.888286 | 0.06 | 0.012 | 249.936 | 1139.952 | 30 | 0.2 | 1.12 | 1.87 | 1.87 | 3.9
28 | 79.979216 | 429.888286 | 0.06 | 0.012 | 249.936 | 1139.952 | 30 | 0.2 | 1.2 | 1.81 | 2.32 | 4.26
29 | 33.3912354 | 372.9946 | 0.024 | 0.004 | 500 | 1900 | 20 | 0.062 | 0.91 | 4.44 | 3 | 5.96
30 | 13.92638 | 372.3432 | 0.012 | 0.003 | 199.898 | 800.1 | 20 | 0.28 | 0.29 | 0.99 | 1.77 | 2.15
31 | 19.58491 | 434.3971 | 0.02 | 0.007 | 199.898 | 500.126 | 27 | 0.1 | 0.6 | 1.69 | 2.06 | 3.17
32 | 35.89324506 | 506.8123516 | 0.025 | 0.01 | 450 | 1800 | 25 | 0.05 | 1.23 | 6.07 | 6.22 | 7.86
33 | 79.979216 | 429.888286 | 0.015 | 0.018 | 249.936 | 1139.952 | 30 | 0.2 | 0.7 | 1.3 | 1.54 | 3.25
34 | 32.39158248 | 362.9056926 | 0.016 | 0.009 | 305.054 | 1675.892 | 32 | 0.27 | 0.68 | 1.52 | 1.97 | 2.96
35 | 28.4925957 | 307.9199816 | 0.024 | 0.015 | 400.05 | 1599.946 | 10.8 | 0.59 | 0.46 | 1.2 | 1.2 | 3.08
36 | 69.61894 | 585.9021 | 0.019 | 0.01 | 202.946 | 610.108 | 40 | 0.05 | 1.23 | 2.07 | 7.33 | 8.58
37 | 35.09088102 | 304.920761 | 0.026 | 0.019 | 249.936 | 1340.104 | 10.8 | 0.01 | 2.25 | 4.8 | 4.8 | 7.81
38 | 69.58191792 | 491.4723 | 0.021 | 0.019 | 419.1 | 1968.5 | 55.8 | 0.1 | 0.68 | 1.74 | 2.11 | 11.15
39 | 24.09373882 | 445.8841292 | 0.02 | 0.014 | 249.936 | 750.062 | 9.9 | 0.1 | 0.77 | 2.3 | 8.21 | 11
40 | 86.9773974 | 475.6314 | 0.025 | 0.016 | 152.4 | 596.9 | 11.1 | 0.2 | 0.5 | 1.22 | 1.28 | 6.67
41 | 21.9243 | 358.5468 | 0.028 | 0.008 | 199.898 | 500.126 | 30 | 0.45 | 0.59 | 1.03 | 1.22 | 1.54
42 | 21.09451822 | 340.9114082 | 0.022 | 0.007 | 160.02 | 640.08 | 12.5 | 0.8 | 0.5 | 0.91 | 1.37 | 3.17
43 | 33.69124474 | 423.8898448 | 0.032 | 0.005 | 400.05 | 800.1 | 18 | 0 | 1.02 | 2.15 | 3.04 | 4.39
44 | 74.58061892 | 475.6314 | 0.025 | 0.016 | 152.4 | 596.9 | 11.1 | 0.1 | 0.61 | 1.77 | 2.61 | 6.73
45 | 26.59308932 | 302.9212806 | 0.024 | 0.011 | 599.948 | 1199.896 | 25 | 0.57 | 0.34 | 1.28 | 1.42 | 1.39
46 | 31.09192022 | 435.8867272 | 0.032 | 0.008 | 400.05 | 800.1 | 18 | 0 | 2.57 | 2.74 | 3.85 | 3.91
47 | 40.9893482 | 473.8768548 | 0.015 | 0.007 | 400.05 | 1599.946 | 13 | 0.5 | 0.45 | 1.15 | 1.54 | 2.42
48 | 46.4879193 | 445.8841292 | 0.015 | 0.009 | 400.05 | 1599.946 | 13 | 0.1 | 0.49 | 1.83 | 4.69 | 6.1
49 | 28.9873666 | 439.74688 | 0.015 | 0.02 | 400 | 1550 | 10.5 | 0.2 | 0.69 | 2.03 | 4.47 | 7.32
50 | 29.39236188 | 428.8885458 | 0.016 | 0.015 | 305.054 | 1675.892 | 32 | 0.2 | 0.85 | 1.23 | 3.08 | 3.08
51 | 33.9911668 | 477.6537 | 0.023 | 0.027 | 350.012 | 1644.904 | 29 | 0.46 | 0.63 | 3.01 | 6.02 | 7.11
52 | 29.19241384 | 366.9046534 | 0.016 | 0.015 | 305.054 | 1675.892 | 32 | 0.1 | 0.65 | 0.99 | 3.07 | 3.07
53 | 79.979216 | 429.888286 | 0.015 | 0.037 | 249.936 | 1139.952 | 30 | 0.3 | 0.72 | 1.47 | 1.62 | 4.81
54 | 34.69098494 | 495.8711392 | 0.024 | 0.003 | 305.054 | 876.046 | 22.3 | 0.12 | 0.63 | 3.61 | 3.61 | 3.35
55 | 39.38976388 | 427.3889355 | 0.024 | 0.011 | 456.946 | 1819.91 | 24.8 | 0.15 | 0.8 | 5.45 | 5.45 | 5.51
56 | 32.91142357 | 293.9645788 | 0.02 | 0.025 | 249.996 | 929.994 | 1 | 0.32 | 0.62 | 4.3 | 4.37 | 4.39
57 | 26.9929854 | 447.8836096 | 0.02 | 0.009 | 305.054 | 1372.108 | 14.5 | 0.1 | 0.85 | 2.59 | 3.92 | 7.45
58 | 67.75784 | 572.1162 | 0.019 | 0.01 | 202.946 | 610.108 | 25.8 | 0.1 | 1.1 | 2.82 | 7.29 | 7.12
59 | 78.67955374 | 445.8841292 | 0.026 | 0.1 | 305.054 | 1999.996 | 19 | 0.4 | 0.94 | 3.34 | 8.72 | 10.42
60 | 23.09399862 | 374.902575 | 0.018 | 0.015 | 549.91 | 1199.896 | 40 | 0.26 | 0.43 | 1.44 | 2.82 | 2.82
61 | 33.39132268 | 495.8711392 | 0.024 | 0.007 | 305.054 | 876.046 | 22.3 | 0.11 | 1.37 | 6.86 | 6.86 | 6.79
62 | 79.979216 | 429.888286 | 0.015 | 0.037 | 249.936 | 1139.952 | 30 | 0.2 | 0.64 | 1.37 | 1.37 | 5.13
63 | 27.3651 | 452.868 | 0.025 | 0.02 | 304.8 | 1371.6 | 25.4 | 0.1 | 0.63 | 2.87 | 2.95 | 3.2
64 | 117.9693436 | 392.8978986 | 0.019 | 0.05 | 225.044 | 899.922 | 11.2 | 0.35 | 0.43 | 0.88 | 1.35 | 7.19
65 | 56.58546 | 454.83571 | 0.01 | 0.002 | 500 | 1550 | 21.4 | 0.12 | 0.51 | 1.62 | 1.63 | 5.95
66 | 69.58191792 | 505.8685412 | 0.021 | 0.019 | 419.1 | 1968.5 | 55.8 | 0.1 | 0.62 | 1.68 | 2.09 | 9.45
67 | 38.9898678 | 473.8768548 | 0.015 | 0.007 | 400.05 | 1599.946 | 13 | 0.7 | 0.26 | 0.72 | 0.72 | 1.18
68 | 24.79355696 | 361.9059524 | 0.014 | 0.003 | 400.05 | 1599.946 | 31.5 | 0.03 | 0.61 | 4.42 | 5.13 | 5.13
69 | 71.88132038 | 453.8820508 | 0.026 | 0.051 | 305.054 | 1842.008 | 11.5 | 0.5 | 0.35 | 0.98 | 1.72 | 3.93
70 | 34.4910369 | 441.1854 | 0.027 | 0.009 | 609.6 | 4876.8 | 28.6 | 0.09 | 1.76 | 9 | 15.62 | 15.62
71 | 79.979216 | 429.888286 | 0.06 | 0.012 | 249.936 | 1139.952 | 30 | 0.3 | 1 | 1.75 | 1.75 | 3.64
72 | 39.18981584 | 387.8991976 | 0.017 | 0.078 | 599.948 | 1199.896 | 44.5 | 0.57 | 0.4 | 0.75 | 3.7 | 4
73 | 31.9916864 | 437.8862076 | 0.033 | 0.025 | 350.012 | 999.998 | 22.5 | 0.15 | 1.26 | 6.81 | 8.99 | 10.2
74 | 69.58191792 | 505.8685412 | 0.021 | 0.019 | 419.1 | 1968.5 | 55.8 | 0.1 | 0.69 | 2.07 | 2.44 | 8.98
75 | 21.09451822 | 340.9114082 | 0.022 | 0.018 | 160.02 | 640.08 | 12.5 | 0.9 | 0.58 | 1.92 | 1.92 | 3.91
76 | 31.19189424 | 447.8836096 | 0.032 | 0.01 | 400.05 | 800.1 | 21 | 0.2 | 1.96 | 3.2 | 4.37 | 5.1
77 | 13.09659662 | 372.3432 | 0.012 | 0.003 | 199.898 | 800.1 | 20 | 0.3 | 0.24 | 1.14 | 2.05 | 2.36
78 | 32.09166042 | 510.8672422 | 0.012 | 0.021 | 549.91 | 1649.984 | 40 | 0.3 | 0.51 | 1.44 | 5.2 | 5.2
79 | 19.58491 | 434.3971 | 0.02 | 0.007 | 199.898 | 500.126 | 27 | 0.2 | 0.63 | 1.19 | 1.62 | 2.12
80 | 22.42539 | 444.946232 | 0.02 | 0.015 | 245 | 1500 | 10 | 0.1 | 0.8 | 2.04 | 4.63 | 7.83
81 | 34.79095896 | 429.888286 | 0.033 | 0.025 | 350.012 | 999.998 | 22.5 | 0.14 | 1.47 | 1.83 | 2.71 | 6.64
82 | 27.89275158 | 373.9028348 | 0.016 | 0.004 | 249.936 | 1500.124 | 35 | 0.11 | 0.48 | 1.6 | 4.61 | 7
83 | 39.989608 | 473.8768548 | 0.015 | 0.003 | 400.05 | 1599.946 | 13 | 0.5 | 0.36 | 1.06 | 1.03 | 1.97
84 | 79.979216 | 429.888286 | 0.015 | 0.037 | 249.936 | 1139.952 | 30 | 0.2 | 0.7 | 1.4 | 1.4 | 5.88
85 | 115.7699 | 399.4962 | 0.038 | 0.016 | 199.898 | 500.126 | 9 | 0.42 | 0.54 | 0.75 | 1.92 | 6.24
86 | 109.2234689 | 445.8141 | 0.025 | 0.07 | 305.04 | 1999.896 | 21 | 0.35 | 1.06 | 1.35 | 7.17 | 8.41
87 | 99.4741499 | 378.9015358 | 0.024 | 0.005 | 249.936 | 999.998 | 23.5 | 0.35 | 0.57 | 0.91 | 1.4 | 2.64
88 | 27.11295 | 496.8708794 | 0.021 | 0.03 | 400.05 | 1400.048 | 34 | 0.16 | 1.01 | 2.59 | 6.78 | 7.62
89 | 31.80174 | 322.9160846 | 0.021 | 0.005 | 500.126 | 2500.122 | 50 | 0 | 0.89 | 2.7 | 2.7 | 4.38
90 | 28.09269962 | 447.8836096 | 0.022 | 0.005 | 610.108 | 2335.022 | 25 | 0.23 | 1.34 | 4.48 | 5.42 | 6.47
91 | 79.979216 | 429.888286 | 0.015 | 0.012 | 249.936 | 1139.952 | 30 | 0.2 | 0.63 | 1.22 | 1.22 | 2.87
92 | 79.979216 | 429.888286 | 0.015 | 0.012 | 249.936 | 1139.952 | 30 | 0.2 | 0.66 | 1.32 | 1.38 | 3.86
93 | 39.73967295 | 322.9160846 | 0.021 | 0.002 | 563.88 | 999.998 | 50 | 0 | 0.57 | 1.1 | 1.1 | 2.75
94 | 25.39340108 | 445.8841292 | 0.02 | 0.007 | 249.936 | 1500.124 | 9.7 | 0.1 | 0.99 | 3.61 | 7.38 | 7.38
95 | 21.292462 | 340.8358 | 0.02 | 0.005 | 160 | 640 | 12 | 0.9 | 0.24 | 0.56 | 0.84 | 2.12
96 | 33.9911668 | 455.4372 | 0.02 | 0.02 | 350.012 | 1644.904 | 29 | 0.43 | 0.55 | 1.64 | 3.98 | 5.05
97 | 33.9911668 | 335.9127072 | 0.018 | 0.005 | 80.01 | 160.02 | 10 | 0.7 | 2.24 | 4.33 | 4.33 | 4.58
98 | 36.3905423 | 396.397 | 0.027 | 0.003 | 299.924 | 1100 | 45 | 0.04 | 0.51 | 1.07 | 1.12 | 1.95
99 | 33.19137464 | 362.9056926 | 0.016 | 0.013 | 400.05 | 1245.108 | 27.5 | 0.03 | 0.63 | 1.82 | 1.82 | 9.01
100 | 24.4936349 | 478.8755558 | 0.019 | 0.004 | 228.6 | 1472.946 | 31 | 0.1 | 1.07 | 2.66 | 5.25 | 5.85
101 | 39.18981584 | 387.8991976 | 0.017 | 0.076 | 599.948 | 1199.896 | 44.5 | 0.57 | 0.56 | 0.71 | 1.46 | 2.61
102 | 109.3716 | 445.8841292 | 0.026 | 0.1 | 305.054 | 1999.996 | 19 | 0.51 | 0.55 | 0.72 | 2.69 | 4.52
103 | 33.89119278 | 565.2531 | 0.02 | 0.009 | 457.2 | 2438.4 | 12.7 | 0.04 | 1.67 | 8.66 | 13.11 | 8.05
104 | 27.59282952 | 428.8885458 | 0.016 | 0.009 | 305.054 | 1675.892 | 32 | 0.1 | 0.73 | 1.76 | 2.4 | 2.4
105 | 48.25077 | 585.9021 | 0.019 | 0.01 | 202.946 | 610.108 | 38.3 | 0.14 | 0.94 | 1.9 | 5.21 | 7.25
106 | 35.79069916 | 474.876595 | 0.02 | 0.006 | 1519.936 | 9139.936 | 58.7 | 0.07 | 1.14 | 1.94 | 3.9 | 6.49
107 | 25.9932452 | 307.9199816 | 0.024 | 0.008 | 400.05 | 1599.946 | 16 | 0.21 | 0.44 | 1.24 | 3.72 | 3.72
108 | 37.314684 | 461.772731 | 0.015 | 0.005 | 600 | 2500 | 22 | 0.1 | 1.01 | 5.24 | 5.24 | 7.31
109 | 60.58425612 | 429.3884159 | 0.021 | 0.018 | 419.1 | 1968.5 | 55.6 | 0 | 1.38 | 4.18 | 10.08 | 10.07
110 | 37.9901276 | 422.8901046 | 0.032 | 0.014 | 400.05 | 800.1 | 20 | 0.19 | 0.88 | 3.51 | 4.64 | 5.02
111 | 30.19215404 | 365.9049132 | 0.026 | 0.009 | 275.082 | 599.948 | 20 | 0.12 | 0.38 | 1.32 | 1.67 | 3.34
112 | 26.89301138 | 330.9140062 | 0.03 | 0.002 | 457.2 | 2946.4 | 38.1 | 0.09 | 0.46 | 0.76 | 0.76 | 3.11
113 | 25.85328 | 495.8711392 | 0.024 | 0.005 | 305.054 | 876.046 | 22.3 | 0 | 1.18 | 2.59 | 5.43 | 5.62
114 | 20.41469 | 524.0338 | 0.02 | 0.008 | 199.898 | 500.126 | 30 | 0.19 | 0.61 | 1.86 | 1.86 | 2.41
115 | 31.9916864 | 510.8672422 | 0.012 | 0.017 | 549.91 | 1649.984 | 40 | 0.1 | 0.6 | 2.56 | 5.29 | 6.81
116 | 48.25077 | 586.9018 | 0.019 | 0.01 | 202.946 | 610.108 | 39 | 0.14 | 0.9 | 1.93 | 5.03 | 7.2
117 | 24.79355696 | 361.9059524 | 0.014 | 0.003 | 400.05 | 1599.946 | 31.5 | 0.03 | 0.48 | 3.22 | 3.25 | 4.67
118 | 32.4915565 | 447.8836096 | 0.02 | 0.009 | 305.054 | 1372.108 | 14.5 | 0.09 | 0.84 | 2.72 | 6.6 | 6.6
119 | 34.4910369 | 441.1854 | 0.027 | 0.009 | 609.6 | 6096 | 28.6 | 0.09 | 2 | 14.25 | 14.25 | 14.58
120 | 31.9916864 | 362.9056926 | 0.039 | 0.006 | 275.082 | 899.922 | 20 | 0 | 0.68 | 1.57 | 1.57 | 3.47
121 | 33.9911668 | 455.4372 | 0.029 | 0.013 | 350.012 | 1644.904 | 29 | 0.23 | 1.05 | 1.95 | 6.99 | 7.05
122 | 69.58191792 | 491.4723 | 0.021 | 0.019 | 419.1 | 1968.5 | 55.8 | 0.1 | 0.68 | 2.09 | 2.46 | 9.58
123 | 69.58191792 | 429.3884159 | 0.021 | 0.019 | 419.1 | 1968.5 | 55.8 | 0 | 0.88 | 2.84 | 4.24 | 10.06
124 | 35.89067318 | 362.9056926 | 0.016 | 0.013 | 400.05 | 1245.108 | 27.5 | 0.03 | 0.59 | 1.38 | 3.01 | 6.14
125 | 83.37833268 | 454.9518 | 0.025 | 0.016 | 152.4 | 596.9 | 11.1 | 0.1 | 0.75 | 1.62 | 2.85 | 6.29
126 | 32.12124 | 452.868 | 0.025 | 0.02 | 304.8 | 1371.6 | 25.4 | 0.09 | 0.75 | 2.92 | 4.16 | 4.35
127 | 35.4907771 | 447.8836096 | 0.02 | 0.009 | 305.054 | 1372.108 | 14.5 | 0.09 | 1.08 | 4.13 | 4.13 | 4.27
128 | 69.61894 | 585.9021 | 0.019 | 0.01 | 202.946 | 610.108 | 39.8 | 0.05 | 1.1 | 1.94 | 7.29 | 7.29
129 | 31.9916864 | 510.8672422 | 0.012 | 0.021 | 549.91 | 1649.984 | 40 | 0.3 | 0.53 | 1.91 | 5.03 | 5.03
130 | 104.2729 | 445.7844 | 0.025 | 0.07 | 305 | 2000 | 18 | 0.34 | 0.97 | 1.21 | 3.12 | 5.42
131 | 34.59101092 | 447.8836096 | 0.019 | 0.005 | 599.948 | 1800.098 | 30.2 | 0.04 | 0.92 | 4.84 | 6.68 | 6.7
132 | 26.9929854 | 447.8836096 | 0.02 | 0.009 | 305.054 | 1372.108 | 14.5 | 0.1 | 0.81 | 3.18 | 4.21 | 7.47
133 | 35.4907771 | 447.8836096 | 0.02 | 0.009 | 305.054 | 1372.108 | 14.5 | 0.09 | 1.04 | 3.67 | 3.67 | 6.96
134 | 35.39080308 | 458.3808817 | 0.012 | 0.003 | 406.4 | 1047.75 | 10.4 | 0 | 0.8 | 2.43 | 4.05 | 4.08
135 | 27.59282952 | 330.9140062 | 0.03 | 0.002 | 457.2 | 2946.4 | 38.1 | 0.26 | 0.39 | 0.92 | 0.92 | 2.07
136 | 37.19033544 | 461.8799724 | 0.015 | 0.004 | 609.6 | 2438.4 | 22.2 | 0.06 | 1.06 | 5.25 | 5.25 | 7.39
137 | 17.58543 | 461.9799 | 0.02 | 0.006 | 199.898 | 599.948 | 20 | 0.22 | 0.53 | 2.05 | 2.15 | 2.15
138 | 65.48319 | 573.1159 | 0.019 | 0.01 | 202.946 | 610.108 | 14.6 | 0.21 | 0.97 | 3.03 | 4.37 | 6.29
139 | 27.89275158 | 373.9028348 | 0.016 | 0.004 | 249.936 | 1500.124 | 35 | 0.11 | 0.6 | 1.73 | 4.61 | 7
140 | 26.76305 | 496.8708794 | 0.021 | 0.03 | 400.05 | 1400.048 | 34 | 0.21 | 1.11 | 2.74 | 6.94 | 8.19
141 | 14.75617 | 324.0758 | 0.01 | 0.003 | 199.898 | 800.1 | 20 | 0.27 | 0.22 | 1 | 1.99 | 2
142 | 94.77537096 | 450.8828302 | 0.026 | 0.1 | 305.054 | 1999.996 | 19 | 0.14 | 0.79 | 1.52 | 4.55 | 6.09
143 | 85.9776572 | 509.867502 | 0.025 | 0.016 | 254 | 1016 | 13 | 0.1 | 0.87 | 1.55 | 5.66 | 6.3
144 | 30.9919462 | 362.9056926 | 0.016 | 0.015 | 305.054 | 1675.892 | 32 | 0.28 | 0.66 | 1.17 | 1.54 | 2.96
145 | 26.4931153 | 374.902575 | 0.009 | 0.043 | 249.936 | 500.126 | 40 | 0.25 | 0.43 | 2.02 | 2.1 | 8.33
146 | 25.4933751 | 330.9140062 | 0.03 | 0.004 | 457.2 | 2946.4 | 38.1 | 0.28 | 0.52 | 1.57 | 1.57 | 2.1
147 | 75.9802552 | 509.867502 | 0.036 | 0.037 | 254 | 1016 | 13 | 0.2 | 1.09 | 2.91 | 7.75 | 9.03
148 | 36.34055627 | 454.881791 | 0.01 | 0.002 | 508 | 1524 | 14.4 | 0.1 | 0.32 | 1.63 | 3.06 | 4.58
149 | 29.91547 | 452.868 | 0.025 | 0.02 | 304.8 | 1371.6 | 25.4 | 0.1 | 0.89 | 2.76 | 3.18 | 3.28
150 | 32.79147856 | 447.8836096 | 0.02 | 0.009 | 305.054 | 1372.108 | 14.5 | 0.09 | 0.88 | 2.43 | 2.43 | 5.79
151 | 56.59539 | 454.813461 | 0.01 | 0.001 | 500 | 1500 | 14.45 | 0.1 | 0.51 | 2.85 | 2.83 | 4.9
152 | 31.79173836 | 362.9056926 | 0.016 | 0.009 | 305.054 | 1675.892 | 32 | 0.27 | 0.9 | 1.56 | 2.47 | 3.04
153 | 34.9659236 | 457.9564358 | 0.015 | 0.001 | 400 | 1050 | 10 | 0 | 0.72 | 1.05 | 1.07 | 1.32
154 | 33.9911668 | 455.4372 | 0.029 | 0.013 | 350.012 | 1644.904 | 29 | 0.46 | 0.62 | 1.92 | 6.02 | 7.11
155 | 117.9693436 | 392.8978986 | 0.019 | 0.05 | 225.044 | 899.922 | 11.2 | 0.6 | 0.44 | 1.17 | 1.35 | 4.58
156 | 17.58543 | 461.9799 | 0.02 | 0.003 | 199.898 | 599.948 | 20 | 0.56 | 0.46 | 1.44 | 1.71 | 1.71
157 | 28.69254374 | 447.8836096 | 0.032 | 0.01 | 400.05 | 800.1 | 18 | 0.2 | 1.9 | 3.23 | 4.52 | 5.45
158 | 24.93352 | 496.8708794 | 0.021 | 0.03 | 400.05 | 1400.048 | 34 | 0.11 | 1.06 | 2.42 | 5.88 | 7.3
159 | 35.9326893 | 362.8123645 | 0.015 | 0.01 | 400 | 1200 | 27 | 0.05 | 0.55 | 2.83 | 4.74 | 7.65
160 | 67.4824635 | 475.6764 | 0.025 | 0.016 | 152.4 | 596.9 | 11.1 | 0 | 1.33 | 4.44 | 4.44 | 6.09
161 | 85.67773514 | 399.4962 | 0.038 | 0.016 | 199.898 | 500.126 | 9 | 0.4 | 0.59 | 2.01 | 5.02 | 10.08
162 | 36.19059524 | 435.8867272 | 0.032 | 0.01 | 400.05 | 800.1 | 18 | 0.1 | 1.22 | 4.04 | 4.37 | 6.52
163 | 17.58543 | 461.9799 | 0.02 | 0.006 | 199.898 | 400.05 | 20 | 0.22 | 0.49 | 1.29 | 1.29 | 1.99
164 | 24.79355696 | 361.9059524 | 0.014 | 0.003 | 400.05 | 1599.946 | 31.5 | 0.03 | 0.47 | 3.6 | 6.13 | 6.13
165 | 32.19163444 | 387.8991976 | 0.019 | 0.076 | 560.07 | 1199.896 | 24.5 | 0.59 | 0.83 | 1.92 | 2.35 | 3.02
166 | 31.9916864 | 510.8672422 | 0.012 | 0.017 | 549.91 | 1649.984 | 40 | 0.1 | 0.65 | 4.17 | 4.64 | 4.64
167 | 102.1734 | 453.8820508 | 0.026 | 0.043 | 305.054 | 1842.008 | 11.5 | 0.47 | 0.28 | 0.4 | 0.78 | 1.6
168 | 64.983113 | 418.8911438 | 0.033 | 0.015 | 249.936 | 1644.904 | 13.8 | 0.31 | 0.77 | 2.35 | 9.13 | 9.13
169 | 34.990907 | 486.0737 | 0.052 | 0.03 | 456.946 | 1819.91 | 26.4 | 0.33 | 1.47 | 7.62 | 9.5 | 9.58
170 | 33.70662 | 452.868 | 0.025 | 0.006 | 304.8 | 1371.6 | 25.4 | 0.09 | 0.71 | 3.02 | 3.05 | 3.05
171 | 56.18539924 | 454.881791 | 0.01 | 0.001 | 508 | 1524 | 21.3 | 0.13 | 0.63 | 2.81 | 2.81 | 3.53
172 | 19.58491 | 434.3971 | 0.027 | 0.007 | 199.898 | 500.126 | 27 | 0.2 | 0.53 | 1.18 | 1.18 | 1.69
173 | 26.4931153 | 398.8963398 | 0.005 | 0.028 | 249.936 | 750.062 | 40 | 0.14 | 0.28 | 2.87 | 3.11 | 3.59
174 | 34.48104 | 315.1181 | 0.025 | 0.002 | 610.108 | 2438.4 | 20 | 0.06 | 0.43 | 0.87 | 1.15 | 1.25
175 | 28.75253 | 380.0013 | 0.027 | 0.003 | 299.974 | 649.986 | 40 | 0.03 | 0.77 | 1.49 | 1.49 | 2.54
176 | 33.06141 | 380.0013 | 0.027 | 0.007 | 299.974 | 649.986 | 40 | 0.03 | 0.6 | 1.47 | 2.92 | 3.49
177 | 34.990907 | 468.0784 | 0.052 | 0.027 | 456.946 | 1819.91 | 45 | 0.15 | 1.63 | 9.25 | 9.25 | 9.67
178 | 39.989608 | 473.8768548 | 0.018 | 0.006 | 400.05 | 1599.946 | 17 | 0.53 | 0.54 | 1.18 | 1.91 | 2.06
179 | 29.89223198 | 447.8836096 | 0.032 | 0.005 | 400.05 | 800.1 | 18 | 0.2 | 1.88 | 2.14 | 2.13 | 3.21
180 | 25.73323 | 360.9568 | 0.02 | 0.009 | 200 | 600 | 18 | 0.24 | 0.48 | 1.43 | 2.03 | 3.05
181 | 28.9924658 | 447.8836096 | 0.02 | 0.009 | 305.054 | 1372.108 | 14.5 | 0.09 | 1.07 | 3.64 | 5.63 | 5.63
182 | 30.69202414 | 408.8937418 | 0.018 | 0.005 | 299.974 | 1199.896 | 45 | 0.2 | 0.39 | 1.99 | 3.01 | 5.31
183 | 56.9552 | 454.881791 | 0.01 | 0.002 | 508 | 1524 | 14.4 | 0.1 | 0.48 | 1.87 | 3 | 3.79
184 | 19.58491 | 344.7604 | 0.02 | 0.007 | 199.898 | 500.126 | 27 | 0.2 | 0.35 | 1.05 | 1.78 | 2.86
185 | 29.89223198 | 447.8836096 | 0.032 | 0.01 | 400.05 | 999.998 | 18 | 0.2 | 1.72 | 5.91 | 5.91 | 6.53
186 | 79.979216 | 429.888286 | 0.06 | 0.018 | 249.936 | 1139.952 | 30 | 0.3 | 0.98 | 1.57 | 3.71 | 6.61
187 | 23.4938947 | 374.902575 | 0.018 | 0.035 | 549.91 | 1199.896 | 38 | 0.6 | 0.26 | 1.3 | 1.3 | 1.28
188 | 30.89197218 | 362.9056926 | 0.039 | 0.006 | 275.082 | 1199.896 | 20 | 0.23 | 0.57 | 1.66 | 3.63 | 3.63
189 | 34.79095896 | 435.8867272 | 0.019 | 0.005 | 400.05 | 800.1 | 18 | 0 | 0.77 | 3.31 | 3.31 | 4.94
190 | 30.9919462 | 461.8799724 | 0.015 | 0.007 | 609.6 | 4876.8 | 22.2 | 0.07 | 1.67 | 8.9 | 8.9 | 8.92
191 | 28.59256972 | 447.8836096 | 0.032 | 0.005 | 400.05 | 599.948 | 18 | 0.1 | 2.22 | 2.31 | 2.94 | 5.32
192 | 38.29004966 | 427.3889355 | 0.024 | 0.011 | 456.946 | 1819.91 | 24.8 | 0.31 | 0.79 | 3.64 | 3.63 | 5.07
193 | 34.79095896 | 370.9036142 | 0.026 | 0.004 | 500.126 | 1999.996 | 20.2 | 0.06 | 0.85 | 3.01 | 5 | 5
194 | 99.4741499 | 378.9015358 | 0.024 | 0.005 | 249.936 | 999.998 | 23.5 | 0.35 | 0.51 | 0.84 | 1.41 | 2.52
195 | 85.67773514 | 399.4962 | 0.038 | 0.016 | 199.898 | 500.126 | 9 | 0.63 | 0.57 | 1.52 | 1.52 | 2.89
196 | 85.67773514 | 399.4962 | 0.038 | 0.016 | 199.898 | 500.126 | 9 | 0.63 | 0.55 | 1.51 | 2.87 | 8.25
197 | 98.17448764 | 450.8828302 | 0.026 | 0.1 | 305.054 | 1999.996 | 19 | 0.39 | 0.99 | 1.23 | 3.32 | 7.05
198 | 35.69072514 | 362.9056926 | 0.016 | 0.013 | 400.05 | 1245.108 | 27.5 | 0.03 | 0.77 | 1.36 | 3.89 | 5.27
199 | 28.6367773 | 340.8932585 | 0.021 | 0.008 | 160 | 1000 | 12.5 | 0.7 | 0.35 | 0.62 | 0.93 | 1.61
200 | 26.9929854 | 386.8994574 | 0.038 | 0.015 | 299.974 | 899.922 | 45 | 0.26 | 0.69 | 2.14 | 2.14 | 9.1
201 | 31.39184228 | 447.8836096 | 0.019 | 0.005 | 599.948 | 1800.098 | 30.2 | 0.05 | 1.23 | 5.67 | 5.67 | 7.59
202 | 79.979216 | 429.888286 | 0.06 | 0.018 | 249.936 | 1139.952 | 30 | 0.2 | 1.16 | 2.05 | 2.05 | 6.12
203 | 36.19059524 | 239.937648 | 0.018 | 0.006 | 307.086 | 1910.08 | 36 | 0.09 | 0.38 | 1.22 | 1.22 | 2.75
204 | 23.0284984 | 361.696 | 0.027 | 0.016 | 199.898 | 800.1 | 25 | 0.35 | 0.4 | 1.07 | 1.52 | 2.86
205 | 79.979216 | 429.888286 | 0.06 | 0.012 | 249.936 | 1139.952 | 30 | 0.3 | 0.92 | 1.72 | 2.34 | 4.02
206 | 21.9942844 | 378.9015358 | 0.016 | 0.002 | 457.2 | 2863.85 | 38.1 | 0.19 | 0.76 | 1.9 | 2.71 | 3.89
207 | 101.8735 | 453.8820508 | 0.026 | 0.067 | 305.054 | 1842.008 | 11.5 | 0.46 | 0.43 | 0.48 | 1.83 | 3.51
208 | 37.59023152 | 460.8802322 | 0.024 | 0.019 | 249.936 | 625.094 | 18.5 | 0.6 | 0.68 | 0.77 | 1.67 | 2.97
209 | 27.89275158 | 373.9028348 | 0.016 | 0.004 | 249.936 | 1500.124 | 35 | 0.11 | 0.45 | 1.34 | 2.51 | 2.51
210 | 29.29238786 | 362.9056926 | 0.039 | 0.013 | 275.082 | 899.922 | 20 | 0.12 | 0.59 | 1.56 | 3.5 | 3.5
211 | 41.97654 | 454.2346176 | 0.025 | 0.01 | 600 | 3550 | 27.5 | 0.15 | 1.32 | 8.42 | 8.41 | 8.76
212 | 27.4928555 | 496.8708794 | 0.021 | 0.03 | 400.05 | 1400.048 | 34 | 0.15 | 1.16 | 2.46 | 6.76 | 8.07
213 | 44.988309 | 444.884389 | 0.02 | 0.003 | 549.91 | 1484.884 | 74 | 0.13 | 0.39 | 0.93 | 1.62 | 1.93
214 | 32.19163444 | 336.9124474 | 0.024 | 0.006 | 400.05 | 1599.946 | 18 | 0.14 | 0.52 | 1.41 | 2.02 | 5.8
215 | 37.91132 | 573.1159 | 0.019 | 0.01 | 202.946 | 610.108 | 27.8 | 0 | 1.43 | 3.08 | 7.46 | 8.33
216 | 26.89301138 | 330.9140062 | 0.03 | 0.002 | 457.2 | 2946.4 | 38.1 | 0.09 | 0.65 | 1.05 | 1.05 | 2.07
217 | 28.39262168 | 302.9212806 | 0.024 | 0.008 | 599.948 | 1199.896 | 25 | 0.24 | 0.39 | 1.69 | 3.54 | 3.54
218 | 79.979216 | 429.888286 | 0.06 | 0.037 | 249.936 | 1139.952 | 30 | 0.3 | 1.07 | 2.65 | 3.28 | 8.33
219 | 115.7699 | 399.4962 | 0.038 | 0.016 | 199.898 | 500.126 | 9 | 0.25 | 0.56 | 0.87 | 5.18 | 7.44
220 | 37.59023152 | 460.8802322 | 0.024 | 0.019 | 249.936 | 625.094 | 18.5 | 0.3 | 0.89 | 2.94 | 3.96 | 3.96
221 | 20.59464812 | 392.698 | 0.007 | 0.012 | 249.936 | 750.062 | 0 | 0.33 | 0.27 | 1.02 | 1.77 | 1.77
222 | 39.989608 | 473.8768548 | 0.015 | 0.025 | 400.05 | 1599.946 | 13 | 0.7 | 0.34 | 0.88 | 1.65 | 2.79
223 | 67.75784 | 573.1159 | 0.019 | 0.01 | 202.946 | 610.108 | 23.8 | 0.1 | 1.05 | 1.98 | 7.2 | 7.2
224 | 79.979216 | 429.888286 | 0.015 | 0.037 | 249.936 | 1139.952 | 30 | 0.3 | 0.77 | 1.44 | 1.44 | 5.34
225 | 32.79147856 | 447.8836096 | 0.02 | 0.009 | 305.054 | 1372.108 | 14.5 | 0.09 | 1.04 | 3.21 | 4.49 | 5.79
226 | 29.91547 | 452.868 | 0.025 | 0.02 | 304.8 | 1371.6 | 25.4 | 0.1 | 0.84 | 2.72 | 3.15 | 3.15
227 | 93.27576066 | 429.888286 | 0.026 | 0.1 | 305.054 | 1999.996 | 19 | 0.28 | 0.88 | 1.56 | 1.56 | 10
228 | 24.79355696 | 373.9028348 | 0.016 | 0.004 | 249.936 | 1500.124 | 35 | 0.12 | 0.58 | 1.75 | 2.24 | 2.29
229 | 40.08958202 | 439.885688 | 0.015 | 0.02 | 400.05 | 1599.946 | 13 | 0.39 | 0.44 | 2.24 | 2.9 | 6.82
230 | 36.39489 | 452.868 | 0.025 | 0.02 | 304.8 | 1371.6 | 25.4 | 0.16 | 0.66 | 1.63 | 2.97 | 3.36
231 | 21.09451822 | 434.2871 | 0.025 | 0.002 | 457.2 | 2946.4 | 65.1 | 0.15 | 0.79 | 1.84 | 1.84 | 4.96
232 | 99.4741499 | 378.9015358 | 0.024 | 0.006 | 249.936 | 999.998 | 23.5 | 0.35 | 0.69 | 1.01 | 0.81 | 1.66
233 | 85.883932 | 508.446502 | 0.025 | 0.01 | 250 | 1010 | 13.5 | 0.2 | 0.75 | 1.72 | 3.41 | 4.23
234 | 109.1716 | 445.8841292 | 0.026 | 0.1 | 305.054 | 1999.996 | 19 | 0.41 | 0.98 | 2.7 | 6.07 | 8.12
235 | 33.9911668 | 455.4372 | 0.02 | 0.01 | 350.012 | 1644.904 | 29 | 0.43 | 0.62 | 1.58 | 2.58 | 3.01
236 | 117.9693436 | 392.8978986 | 0.019 | 0.032 | 225.044 | 899.922 | 11.2 | 0.6 | 0.34 | 0.68 | 0.68 | 0.91
237 | 39.989608 | 445.8841292 | 0.015 | 0.006 | 400.05 | 1599.946 | 13 | 0.3 | 0.43 | 1.08 | 1.47 | 3.13
238 | 85.9776572 | 509.867502 | 0.025 | 0.037 | 254 | 1016 | 13 | 0.1 | 0.86 | 2.64 | 7.19 | 7.64
239 | 33.09140062 | 330.9140062 | 0.019 | 0.002 | 457.2 | 2946.4 | 38.1 | 0.07 | 0.46 | 0.9 | 1.11 | 3.57
240 | 13.09659662 | 324.0758 | 0.01 | 0.003 | 199.898 | 800.1 | 20 | 0.3 | 0.19 | 1.03 | 2.02 | 3
241 | 24.39366088 | 445.8841292 | 0.02 | 0.014 | 249.936 | 750.062 | 9.9 | 0.1 | 0.52 | 2.39 | 5.68 | 8.68
242 | 29.992206 | 461.8799724 | 0.01 | 0.002 | 610.108 | 914.4 | 15.9 | 0.06 | 0.43 | 1.68 | 1.73 | 2.11
243 | 33.09140062 | 435.8867272 | 0.032 | 0.008 | 400.05 | 800.1 | 20 | 0 | 0.97 | 4.02 | 4.02 | 5.96
244 | 33.79121876 | 372.9030946 | 0.026 | 0.004 | 500.126 | 1999.996 | 20.2 | 0.06 | 0.99 | 1.8 | 4.25 | 5.81
245 | 31.9916864 | 368.9041338 | 0.02 | 0.006 | 199.898 | 800.1 | 11 | 0.14 | 0.77 | 1.6 | 3.3 | 4.36
246 | 36.4905173 | 458.3808817 | 0.012 | 0.005 | 406.4 | 1854.2 | 15 | 0 | 1.07 | 6.5 | 6.68 | 8.94
247 | 25.32342 | 496.8708794 | 0.021 | 0.03 | 400.05 | 1400.048 | 34 | 0.11 | 1.23 | 2.62 | 6.83 | 7.95
248 | 43.9885688 | 445.8841292 | 0.015 | 0.008 | 400.05 | 1599.946 | 13 | 0.3 | 0.37 | 0.91 | 1.26 | 2.84
249 | 32.12124 | 452.868 | 0.025 | 0.02 | 304.8 | 1371.6 | 25.4 | 0.09 | 0.9 | 2.79 | 4.22 | 4.22
250 | 36.9903874 | 474.876595 | 0.032 | 0.005 | 400.05 | 800.1 | 18 | 0.39 | 0.47 | 1.4 | 1.4 | 2.88
251 | 29.992206 | 461.8799724 | 0.005 | 0.003 | 610.108 | 914.4 | 15.9 | 0.06 | 0.28 | 3 | 3 | 2.66
252 | 33.27135 | 322.9160846 | 0.021 | 0.005 | 500.126 | 1750.06 | 50 | 0 | 0.54 | 1.34 | 1.82 | 3.96
253 | 99.4741499 | 378.9015358 | 0.024 | 0.005 | 249.936 | 999.998 | 23.5 | 0.35 | 0.52 | 1 | 1.42 | 4.12
254 | 33.9911668 | 427.6667 | 0.033 | 0.027 | 350.012 | 1644.904 | 29 | 0.46 | 0.78 | 2.34 | 6.99 | 7.05
255 | 26.12321 | 496.8708794 | 0.021 | 0.03 | 400.05 | 1400.048 | 34 | 0.22 | 1.22 | 2.47 | 7.31 | 7.88
256 | 34.39106288 | 239.937648 | 0.018 | 0.006 | 307.086 | 895.096 | 36 | 0.1 | 0.42 | 1.78 | 2.69 | 4.03
257 | 34.4910369 | 447.8836096 | 0.056 | 0.015 | 151.892 | 1139.952 | 10.2 | 0.24 | 2.05 | 3.77 | 3.77 | 7.96
258 | 19.85484 | 524.0338 | 0.013 | 0.008 | 199.898 | 500.126 | 30 | 0.2 | 0.4 | 1.74 | 1.95 | 2.57
259 | 33.59127072 | 495.8711392 | 0.024 | 0.003 | 305.054 | 876.046 | 22.3 | 0.11 | 1.25 | 2.58 | 3.92 | 5.17
260 | 36.4905173 | 458.3808817 | 0.012 | 0.005 | 406.4 | 1854.2 | 15 | 0 | 0.98 | 2.99 | 5.93 | 6.08
261 | 35.38075457 | 458.4808 | 0.011 | 0.005 | 400 | 1850 | 10.4 | 0 | 1.43 | 8.11 | 9.14 | 13
262 | 52.68630854 | 454.881791 | 0.01 | 0.001 | 508 | 1524 | 21.3 | 0.11 | 0.46 | 2.12 | 2.86 | 3
263 | 30.69202414 | 408.8937418 | 0.018 | 0.003 | 299.974 | 1199.896 | 50 | 0.2 | 0.42 | 0.98 | 1.67 | 2.04
264 | 34.87845 | 452.868 | 0.025 | 0.02 | 304.8 | 1371.6 | 25.4 | 0.08 | 0.75 | 1.98 | 3.01 | 3.21
265 | 25.4933751 | 330.9140062 | 0.019 | 0.002 | 457.2 | 2946.4 | 38.1 | 0.28 | 0.46 | 0.96 | 1.01 | 1
266 | 65.48319 | 572.1162 | 0.019 | 0.01 | 202.946 | 610.108 | 22 | 0.21 | 1.01 | 2.82 | 4.5 | 6.33
267 | 104.2729 | 450.8828302 | 0.026 | 0.1 | 305.054 | 1999.996 | 19 | 0.37 | 0.83 | 1.24 | 1.24 | 2.42
268 | 33.70662 | 452.868 | 0.025 | 0.006 | 304.8 | 1371.6 | 25.4 | 0.09 | 0.84 | 2.96 | 2.9 | 3.16
269 | 38.9898678 | 473.8768548 | 0.018 | 0.015 | 400.05 | 1599.946 | 18 | 0.74 | 0.49 | 0.97 | 0.97 | 2.26
270 | 115.7699 | 399.4962 | 0.038 | 0.016 | 199.898 | 500.126 | 9 | 0.25 | 0.53 | 1.05 | 6.43 | 8.59
271 | 101.7736 | 453.8820508 | 0.026 | 0.04 | 305.054 | 1842.008 | 11.5 | 0.45 | 0.19 | 0.3 | 0.54 | 1.62
272 | 41.9890884 | 473.8768548 | 0.015 | 0.013 | 400.05 | 1599.946 | 13 | 0.7 | 0.25 | 0.49 | 0.75 | 1.37
273 | 33.9911668 | 455.4372 | 0.029 | 0.027 | 350.012 | 1644.904 | 29 | 0.46 | 0.64 | 1.64 | 6.02 | 7.11
274 | 82.8367366 | 413.6246 | 0.025 | 0.052 | 510 | 1800 | 0 | 0.1 | 1.6 | 3.15 | 4.35 | 5.75
275 | 39.28978986 | 438.8859478 | 0.019 | 0.022 | 456.946 | 1372.108 | 38.1 | 0.21 | 0.75 | 1.83 | 4.25 | 5.09
276 | 92.37599448 | 450.8828302 | 0.026 | 0.1 | 305.054 | 1999.996 | 19 | 0.14 | 0.84 | 1.46 | 8.12 | 10.63
277 | 33.59127072 | 495.8711392 | 0.024 | 0.003 | 305.054 | 876.046 | 22.3 | 0.07 | 1.17 | 3.42 | 3.42 | 4.8
278 | 64.983113 | 418.8911438 | 0.033 | 0.035 | 249.936 | 1644.904 | 15.6 | 0.31 | 0.77 | 2.25 | 7.44 | 7.44
279 | 28.9924658 | 447.8836096 | 0.02 | 0.009 | 305.054 | 1372.108 | 14.5 | 0.09 | 1.01 | 5.31 | 5.31 | 11.47
280 | 38.9898678 | 436.8864674 | 0.033 | 0.02 | 350.012 | 999.998 | 26 | 0.13 | 1.3 | 6.56 | 8.52 | 8.8
281 | 99.4741499 | 378.9015358 | 0.024 | 0.007 | 249.936 | 999.998 | 23.5 | 0.35 | 0.45 | 1.01 | 2.51 | 4.06
282 | 33.59127072 | 495.8711392 | 0.024 | 0.003 | 305.054 | 876.046 | 22.3 | 0.07 | 1.19 | 3.52 | 3.52 | 5.02
283 | 31.81173 | 322.9160846 | 0.021 | 0.005 | 500.126 | 1750.06 | 50 | 0 | 0.76 | 0.85 | 1.3 | 3.64
284 | 28.79251776 | 340.9114082 | 0.022 | 0.007 | 160.02 | 960.12 | 12.5 | 0.7 | 0.28 | 0.65 | 1.4 | 1.5
285 | 35.4907771 | 447.8836096 | 0.02 | 0.009 | 305.054 | 1372.108 | 14.5 | 0.09 | 1.36 | 5.41 | 5.41 | 5.45
286 | 36.4905173 | 452.8823106 | 0.025 | 0.02 | 304.8 | 1371.6 | 25.4 | 0.08 | 0.74 | 2.97 | 2.98 | 3.04
287 | 32.89145258 | 302.9212806 | 0.024 | 0.008 | 599.948 | 1199.896 | 25 | 0.41 | 0.4 | 1.39 | 2.73 | 2.73
288 | 32.4915565 | 306.9202414 | 0.024 | 0.026 | 599.948 | 1199.896 | 28 | 0.37 | 0.37 | 1.19 | 2.39 | 2.39
289 | 82.9784366 | 413.6856 | 0.025 | 0.052 | 508 | 1829.054 | 0 | 0 | 1.7 | 3.75 | 5.89 | 6.06
290 | 69.58191792 | 429.3884159 | 0.021 | 0.019 | 419.1 | 1968.5 | 55.8 | 0.1 | 0.57 | 1.91 | 2.34 | 8.68
291 | 37.19033544 | 295.9230992 | 0.032 | 0.005 | 400.05 | 800.1 | 18 | 0 | 0.75 | 0.96 | 3.85 | 3.88
292 | 26.89301138 | 431.8877664 | 0.019 | 0.019 | 599.948 | 1784.096 | 12 | 0.1 | 1.16 | 4.76 | 5.89 | 11.78
293 | 37.92015 | 324.0758 | 0.025 | 0.002 | 609.6 | 2438.4 | 38 | 0.05 | 0.44 | 1.39 | 1.39 | 1.48
294 | 33.59127072 | 495.8711392 | 0.024 | 0.003 | 305.054 | 876.046 | 22.3 | 0.11 | 1.26 | 2.66 | 2.66 | 5.59
295 | 38.78991976 | 239.937648 | 0.018 | 0.006 | 307.086 | 1910.08 | 36 | 0.05 | 0.49 | 1.59 | 1.59 | 3.6
296 | 104.4728509 | 445.8841292 | 0.026 | 0.098 | 305.054 | 1999.996 | 19 | 0.53 | 0.55 | 1 | 2.54 | 4.59
297 | 29.89223198 | 369.903874 | 0.027 | 0.006 | 199.898 | 800.1 | 12.5 | 0.15 | 0.73 | 1.28 | 1.65 | 3.39
298 | 71.78134636 | 453.8820508 | 0.026 | 0.028 | 305.054 | 1842.008 | 14 | 0.5 | 0.23 | 0.48 | 1.32 | 2.42
299 | 31.29171 | 374.9523575 | 0.009 | 0.02 | 250 | 1000 | 40 | 0.22 | 0.37 | 1.15 | 1.73 | 4.91
300 | 33.4912967 | 495.8711392 | 0.024 | 0.009 | 305.054 | 876.046 | 19.1 | 0.11 | 1.3 | 5.7 | 5.7 | 6.06
301 | 32.89145258 | 379.2414 | 0.012 | 0.002 | 199.898 | 800.1 | 20 | 0.12 | 0.19 | 1.99 | 2.99 | 2.99
302 | 43.58867272 | 429.888286 | 0.033 | 0.009 | 350.012 | 999.998 | 22.5 | 0 | 1.55 | 4.52 | 4.52 | 8.39
303 | 29.09243982 | 366.9046534 | 0.016 | 0.015 | 305.054 | 1675.892 | 32 | 0.1 | 0.74 | 1.05 | 2.5 | 2.5
304 | 79.979216 | 429.888286 | 0.015 | 0.018 | 249.936 | 1139.952 | 30 | 0.2 | 0.8 | 1.27 | 1.42 | 4.11
305 | 26.09321922 | 495.8711392 | 0.024 | 0.005 | 305.054 | 876.046 | 22.3 | 0.15 | 1.17 | 2.78 | 4.86 | 4.88
306 | 40.58945212 | 406.8942614 | 0.01 | 0.022 | 279.4 | 2134.108 | 25.4 | 0.34 | 0.63 | 1.48 | 1.6 | 1.63
307 | 25.59334912 | 473.8768548 | 0.016 | 0.025 | 400.05 | 1599.946 | 40 | 0.2 | 0.43 | 1.16 | 3.73 | 7.38
308 | 37.29030946 | 436.8864674 | 0.033 | 0.032 | 350.012 | 999.998 | 26 | 0.13 | 1.28 | 6.44 | 8.7 | 8.9
309 | 27.19293344 | 447.8836096 | 0.022 | 0.004 | 610.108 | 2335.022 | 28 | 0.24 | 0.98 | 3.43 | 4.34 | 5.24
310 | 36.59049132 | 476.8760754 | 0.036 | 0.009 | 456.946 | 3656.076 | 26.4 | 0.3 | 1.75 | 6.7 | 7.99 | 9.09
311 | 23.89379078 | 478.8755558 | 0.019 | 0.004 | 228.6 | 1472.946 | 31 | 0.24 | 0.9 | 1.76 | 1.76 | 5.95
312 | 33.9911668 | 455.4372 | 0.02 | 0.02 | 350.012 | 1644.904 | 29 | 0.2 | 0.72 | 1.92 | 7.02 | 7.05
313 | 89.976618 | 418.8911438 | 0.033 | 0.015 | 249.936 | 1644.904 | 13.8 | 0.21 | 0.99 | 3.43 | 8.62 | 8.62
314 | 34.19111484 | 565.2531 | 0.02 | 0.009 | 457.2 | 2438.4 | 12.7 | 0.04 | 1.72 | 4.44 | 10.94 | 10.94
315 | 31.29186826 | 362.9056926 | 0.039 | 0.013 | 275.082 | 899.922 | 20 | 0 | 0.67 | 3.2 | 3.42 | 3.42
316 | 31.59179032 | 344.910369 | 0.025 | 0.034 | 249.936 | 999.998 | 40 | 0.21 | 0.56 | 1.98 | 1.98 | 8.37
317 | 26.89301138 | 496.8708794 | 0.021 | 0.03 | 400.05 | 1400.048 | 34 | 0.21 | 1.25 | 4.12 | 7.4 | 8.64
318 | 26.66307 | 496.8708794 | 0.021 | 0.03 | 400.05 | 1400.048 | 34 | 0.16 | 1.07 | 2.56 | 6.39 | 7.5
319 | 20.9945442 | 370.9036142 | 0.013 | 0.014 | 199.898 | 599.948 | 12 | 0.35 | 0.35 | 0.99 | 0.99 | 4.06
320 | 87.4772675 | 454.9818 | 0.025 | 0.016 | 152.4 | 596.9 | 11.1 | 0 | 0.95 | 4.54 | 4.54 | 4.81
321 | 46.28797126 | 440.8854282 | 0.027 | 0.009 | 278.13 | 645.922 | 28 | 0.74 | 0.17 | 0.85 | 0.85 | 1.03
322 | 28.09269962 | 447.8836096 | 0.022 | 0.005 | 610.108 | 2335.022 | 25 | 0.09 | 1.56 | 5.88 | 6.87 | 7.87
323 | 34.4910369 | 441.1854 | 0.027 | 0.009 | 609.6 | 1828.8 | 28.6 | 0.09 | 0.79 | 6.73 | 6.73 | 7.27
324 | 79.979216 | 429.888286 | 0.06 | 0.037 | 249.936 | 1139.952 | 30 | 0.2 | 1.1 | 2.47 | 1.77 | 7.87
325 | 75.9802552 | 509.867502 | 0.036 | 0.037 | 254 | 1016 | 13 | 0.1 | 0.98 | 6.9 | 6.9 | 9.49
326 | 34.4910369 | 447.8836096 | 0.056 | 0.015 | 151.892 | 569.976 | 10.2 | 0.35 | 1.61 | 3.97 | 5.2 | 7.99
327 | 72.08126842 | 453.8820508 | 0.026 | 0.032 | 305.054 | 1842.008 | 11.5 | 0.5 | 0.2 | 0.46 | 0.46 | 2.01
328 | 26.9929854 | 336.9124474 | 0.024 | 0.011 | 400.05 | 1599.946 | 18 | 0.61 | 0.44 | 1.08 | 1.34 | 3.71
329 | 31.59179032 | 381.9007564 | 0.016 | 0.008 | 249.936 | 999.998 | 37 | 0.1 | 0.63 | 1.71 | 4.66 | 4.69
330 | 79.979216 | 429.888286 | 0.06 | 0.018 | 249.936 | 1139.952 | 30 | 0.3 | 1 | 1.51 | 3.42 | 6.3
331 | 36.4905173 | 452.8823106 | 0.025 | 0.02 | 304.8 | 1371.6 | 25.4 | 0.08 | 0.74 | 3.03 | 3.21 | 3.21
332 | 25.59334912 | 473.8768548 | 0.016 | 0.025 | 400.05 | 1599.946 | 40 | 0.2 | 0.55 | 1.15 | 3.6 | 8.09
333 | 97.67461754 | 429.888286 | 0.026 | 0.1 | 305.054 | 1999.996 | 19 | 0.26 | 0.8 | 1.44 | 2.83 | 4.79
334 | 27.89275158 | 373.9028348 | 0.016 | 0.004 | 249.936 | 1500.124 | 35 | 0.11 | 0.6 | 1.73 | 4.61 | 7
335 | 21.9243 | 358.5468 | 0.038 | 0.008 | 199.898 | 500.126 | 30 | 0.45 | 0.44 | 0.8 | 1.01 | 1.35
336 | 32.00168 | 322.9160846 | 0.021 | 0.005 | 500.126 | 2500.122 | 50 | 0 | 0.89 | 1.51 | 2.18 | 3.57
337 | 25.59334912 | 473.8768548 | 0.016 | 0.025 | 400.05 | 1599.946 | 40 | 0.2 | 0.38 | 1.48 | 3.31 | 4.79
338 | 33.9911668 | 455.4816 | 0.029 | 0.013 | 350.012 | 1644.904 | 29 | 0.46 | 0.25 | 1.43 | 5.05 | 5.05
339 | 79.979216 | 429.888286 | 0.06 | 0.037 | 249.936 | 1139.952 | 30 | 0.3 | 1.16 | 2.62 | 2.62 | 8.39
340 | 21.79433636 | 434.2871 | 0.025 | 0.002 | 457.2 | 2946.4 | 65.1 | 0.15 | 0.79 | 2.05 | 2.05 | 5.1
341 | 81.77874836 | 475.6314 | 0.025 | 0.016 | 152.4 | 596.9 | 11.1 | 0.2 | 0.43 | 1.25 | 2.54 | 6.85
342 | 24.29368686 | 445.8841292 | 0.02 | 0.014 | 249.936 | 750.062 | 9.9 | 0.2 | 0.69 | 2.71 | 5.52 | 8.57
343 | 22.9284544 | 361.9345264 | 0.025 | 0.012 | 200 | 800 | 25 | 0.22 | 0.42 | 1.34 | 1.82 | 2.95
344 | 39.7694525 | 476.976478 | 0.036 | 0.006 | 450 | 3650 | 30.25 | 0.29 | 1.71 | 3.73 | 5.34 | 5.64
345 | 21.4944577 | 434.1834788 | 0.025 | 0.001 | 450 | 2950 | 65 | 0.61 | 0.42 | 0.83 | 1.16 | 1.84
346 | 43.5223478 | 445.985462 | 0.015 | 0.012 | 400 | 1600 | 13 | 0.3 | 0.41 | 1 | 1.32 | 5.24
347 | 79.979216 | 429.888286 | 0.015 | 0.012 | 249.936 | 1139.952 | 30 | 0.3 | 0.75 | 1.37 | 1.37 | 2.91
348 | 101.9735004 | 453.8820508 | 0.026 | 0.027 | 305.054 | 1842.008 | 14 | 0.45 | 0.41 | 0.53 | 0.78 | 2.18
349 | 27.89275158 | 373.9028348 | 0.016 | 0.004 | 249.936 | 1500.124 | 35 | 0.11 | 0.48 | 1.66 | 2.86 | 2.86
350 | 36.39489 | 452.868 | 0.025 | 0.02 | 304.8 | 1371.6 | 25.4 | 0.16 | 0.78 | 1.76 | 3.3 | 3.43
351 | 85.3674574 | 399.3963 | 0.042 | 0.018 | 250 | 550 | 9 | 0.4 | 0.52 | 0.92 | 2.85 | 6.24
352 | 89.976618 | 418.8911438 | 0.033 | 0.017 | 249.936 | 1644.904 | 15.6 | 0.42 | 0.82 | 3.1 | 4.16 | 4.16
353 | 82.9784366 | 413.6856 | 0.025 | 0.052 | 508 | 1829.054 | 0 | 0.16 | 1.52 | 2.12 | 2.26 | 5.08
354 | 62.58373652 | 429.3884159 | 0.021 | 0.018 | 419.1 | 1968.5 | 55.6 | 0 | 1.1 | 11.36 | 11.36 | 11.27
355 | 56.9851914 | 454.881791 | 0.01 | 0.001 | 508 | 1524 | 21.3 | 0.1 | 0.52 | 1.81 | 2.84 | 3.8
356 | 32.44123551 | 315.0181 | 0.025 | 0.002 | 609.6 | 3657.092 | 20 | 0.19 | 0.67 | 3.01 | 3.62 | 3.77
357 | 26.09321922 | 495.8711392 | 0.024 | 0.005 | 305.054 | 876.046 | 22.3 | 0.15 | 1.15 | 5.49 | 5.49 | 5.59
358 | 31.79173836 | 428.8885458 | 0.016 | 0.009 | 305.054 | 1675.892 | 32 | 0.18 | 0.92 | 1.84 | 2.79 | 3.06
359 | 33.4842967 | 495.8831392 | 0.024 | 0.009 | 300 | 800 | 20 | 0.12 | 1.25 | 5.85 | 5.87 | 5.93
360 | 79.979216 | 429.888286 | 0.015 | 0.018 | 249.936 | 1139.952 | 30 | 0.3 | 0.72 | 1.33 | 1.33 | 3.28
361 | 24.993505 | 426.8890654 | 0.015 | 0.022 | 400.05 | 1599.946 | 22.5 | 0.21 | 0.5 | 1.67 | 3.57 | 3.57
362 | 41.38924428 | 374.902575 | 0.018 | 0.023 | 549.91 | 1199.896 | 38 | 0.21 | 0.37 | 1.05 | 2.15 | 2.15
363 | 30.9919462 | 461.8799724 | 0.015 | 0.007 | 609.6 | 2438.4 | 22.2 | 0.07 | 1.22 | 7.14 | 7.14 | 7.42
364 | 99.4741499 | 338.9119278 | 0.018 | 0.005 | 249.936 | 999.998 | 30.5 | 0.35 | 0.27 | 0.81 | 0.81 | 2.24
365 | 79.979216 | 429.888286 | 0.015 | 0.018 | 249.936 | 1139.952 | 30 | 0.3 | 0.76 | 1.21 | 1.21 | 3.02
366 | 71.18150224 | 475.6314 | 0.025 | 0.016 | 152.4 | 596.9 | 11.1 | 0.2 | 0.49 | 1.08 | 1.51 | 6.6
367 | 34.69098494 | 495.8711392 | 0.024 | 0.003 | 305.054 | 876.046 | 22.3 | 0.12 | 0.49 | 2.64 | 2.64 | 3.52
368 | 33.29134866 | 362.9056926 | 0.016 | 0.015 | 305.054 | 1675.892 | 32 | 0.26 | 0.78 | 1.21 | 3.19 | 3.19
369 | 89.77539346 | 418.7913457 | 0.03 | 0.015 | 250 | 1650 | 15 | 0.41 | 1.02 | 1.08 | 3.69 | 6.18
370 | 21.39444028 | 374.902575 | 0.018 | 0.02 | 549.91 | 1199.896 | 40 | 0.42 | 0.3 | 1.73 | 1.76 | 1.76
371 | 27.59282952 | 330.9140062 | 0.03 | 0.004 | 457.2 | 2946.4 | 38.1 | 0.26 | 0.54 | 1.02 | 1.26 | 2.08
372 | 31.20189 | 322.9160846 | 0.021 | 0.005 | 500.126 | 2500.122 | 50 | 0 | 0.89 | 2.17 | 2.17 | 4.43
373 | 35.89067318 | 239.937648 | 0.018 | 0.006 | 307.086 | 899.922 | 36 | 0.05 | 0.47 | 1.81 | 2.84 | 3.5
374 | 30.73201 | 322.9160846 | 0.014 | 0.006 | 400.05 | 2400.046 | 68 | 0 | 0.47 | 3.95 | 3.95 | 4.87
375 | 35.9906472 | 435.8867272 | 0.032 | 0.005 | 400.05 | 999.998 | 18 | 0 | 3.61 | 4 | 4 | 3.99
376 | 75.88035686 | 475.6515 | 0.025 | 0.016 | 150 | 600 | 11 | 0.2 | 0.42 | 1.21 | 1.22 | 6.5
377 | 89.976618 | 418.8911438 | 0.033 | 0.018 | 249.936 | 1644.904 | 14 | 0.42 | 0.88 | 2.19 | 2.63 | 4.41
378 | 31.69176434 | 565.2531 | 0.02 | 0.009 | 457.2 | 2438.4 | 12.7 | 0.04 | 1.98 | 9.66 | 10.45 | 10.68
379 | 30.69202414 | 366.9046534 | 0.016 | 0.009 | 305.054 | 1675.892 | 32 | 0.09 | 0.81 | 1.08 | 3.13 | 3.13
380 | 33.4912967 | 495.8711392 | 0.024 | 0.015 | 305.054 | 876.046 | 19.1 | 0.11 | 1.31 | 6.08 | 6.17 | 6.23
381 | 27.64337 | 452.9626 | 0.025 | 0.02 | 300 | 1350 | 25 | 0.12 | 0.52 | 2.85 | 3.23 | 3.24
382 | 38.58997172 | 476.8760754 | 0.036 | 0.009 | 456.946 | 3656.076 | 30.2 | 0.28 | 1.7 | 8.7 | 8.7 | 9.3
383 | 30.4920761 | 362.9056926 | 0.039 | 0.006 | 275.082 | 1199.896 | 20 | 0.12 | 0.61 | 1.82 | 3.68 | 3.68
384 | 33.09140062 | 330.9140062 | 0.019 | 0.002 | 457.2 | 2946.4 | 38.1 | 0.07 | 0.55 | 1.92 | 2.57 | 3.1
385 | 34.87845 | 452.868 | 0.025 | 0.02 | 304.8 | 1371.6 | 25.4 | 0.08 | 0.73 | 1.98 | 3.17 | 3.17
386 | 37.91132 | 572.1162 | 0.019 | 0.01 | 202.946 | 610.108 | 24 | 0 | 1.52 | 3.06 | 7.45 | 8.33
387 | 39.78965996 | 438.8859478 | 0.019 | 0.013 | 456.946 | 1372.108 | 41.3 | 0.31 | 0.63 | 1.17 | 2.28 | 2.84
388 | 32.4915565 | 306.9202414 | 0.024 | 0.026 | 599.948 | 1199.896 | 28 | 0.74 | 1.33 | 1.75 | 1.97 | 2.59
389 | 33.4912967 | 495.8711392 | 0.024 | 0.015 | 305.054 | 876.046 | 19.1 | 0.11 | 1.57 | 5.86 | 5.86 | 5.9
390 | 34.69098494 | 458.3808817 | 0.014 | 0.001 | 406.4 | 1047.75 | 10.4 | 0 | 0.43 | 0.68 | 0.68 | 1.59
391 | 25.79445716 | 360.9562 | 0.022 | 0.009 | 200 | 600 | 20 | 0.61 | 0.31 | 0.78 | 0.81 | 1.55
392 | 20.2016468 | 361.696 | 0.027 | 0.013 | 199.898 | 800.1 | 25 | 0.21 | 0.46 | 1.35 | 2.02 | 3.08
393 | 85.9776572 | 509.867502 | 0.025 | 0.037 | 254 | 1016 | 13 | 0.19 | 0.93 | 3.41 | 6.05 | 8.72
394 | 79.979216 | 429.888286 | 0.015 | 0.012 | 249.936 | 1139.952 | 30 | 0.3 | 0.73 | 1.21 | 1.21 | 2.77
395 | 99.4741499 | 378.9015358 | 0.024 | 0.005 | 249.936 | 999.998 | 23.5 | 0.35 | 0.49 | 0.81 | 1.41 | 2.05
396 | 33.00142 | 322.9160846 | 0.021 | 0.024 | 500.126 | 1160.018 | 50 | 0 | 0.42 | 0.68 | 2.34 | 4.2
397 | 115.7699 | 399.4962 | 0.038 | 0.016 | 199.898 | 500.126 | 9 | 0.42 | 0.57 | 1.53 | 4.86 | 7.19
398 | 89.976618 | 454.9518 | 0.025 | 0.016 | 152.4 | 596.9 | 11.1 | 0.2 | 0.43 | 1 | 2.25 | 6.66
399 | 86.27757926 | 516.9907 | 0.025 | 0.014 | 152.4 | 596.9 | 11.1 | 0.2 | 0.56 | 1.56 | 4.54 | 5.66
400 | 102.6733 | 516.9657 | 0.025 | 0.014 | 152.4 | 596.9 | 11.1 | 0 | 1.39 | 3.68 | 4.81 | 5.29
401 | 26.9929854 | 447.8836096 | 0.02 | 0.009 | 305.054 | 1372.108 | 14.5 | 0.1 | 0.93 | 2.37 | 6.61 | 6.61
402 | 35.89067318 | 362.9056926 | 0.016 | 0.013 | 400.05 | 1245.108 | 27.5 | 0.03 | 0.64 | 7.99 | 7.99 | 8.49
403 | 33.39132268 | 495.8711392 | 0.024 | 0.007 | 305.054 | 876.046 | 22.3 | 0.11 | 1.04 | 6.7 | 6.7 | 6.82
404 | 89.976618 | 418.8911438 | 0.033 | 0.015 | 249.936 | 1644.904 | 13.8 | 0.42 | 0.88 | 2.77 | 3.94 | 4.43
405 | 38.04915 | 573.1159 | 0.019 | 0.01 | 202.946 | 610.108 | 20.7 | 0.36 | 0.93 | 2.1 | 4.16 | 4.16
406 | 27.19293344 | 447.8836096 | 0.022 | 0.004 | 610.108 | 2335.022 | 28 | 0.1 | 1.28 | 5.16 | 5.23 | 6.98
407 | 30.19215404 | 452.8823106 | 0.032 | 0.007 | 350.012 | 999.998 | 29 | 0.16 | 1.05 | 2.31 | 3.75 | 5.91
408 | 79.979216 | 429.888286 | 0.06 | 0.018 | 249.936 | 1139.952 | 30 | 0.2 | 0.92 | 2.06 | 2.06 | 4.8
409 | 117.9693436 | 392.8978986 | 0.019 | 0.05 | 225.044 | 899.922 | 11.2 | 0.35 | 0.44 | 1.34 | 2.25 | 7.21
410 | 30.9919462 | 461.8799724 | 0.015 | 0.007 | 609.6 | 2438.4 | 22.2 | 0.07 | 0.79 | 5.09 | 5.95 | 7.34
411 | 79.979216 | 429.888286 | 0.06 | 0.037 | 249.936 | 1139.952 | 30 | 0.2 | 1.22 | 2.2 | 4.16 | 8.1
412 | 71.68137234 | 453.8820508 | 0.026 | 0.028 | 305.054 | 1842.008 | 14 | 0.36 | 0.28 | 0.54 | 2.28 | 3.97
413 | 89.976618 | 418.8911438 | 0.033 | 0.034 | 249.936 | 1644.904 | 13.8 | 0.42 | 0.73 | 2.62 | 6.6 | 6.6
414 | 39.18981584 | 427.3889355 | 0.024 | 0.011 | 456.946 | 1819.91 | 24.8 | 0.1 | 1.01 | 2.38 | 2.57 | 2.57
415 | 32.69150454 | 565.2531 | 0.02 | 0.009 | 457.2 | 2438.4 | 12.7 | 0.04 | 1.51 | 2.16 | 7.04 | 7.81
416 | 30.9919462 | 461.8799724 | 0.015 | 0.007 | 609.6 | 2438.4 | 22.2 | 0.07 | 0.48 | 1.45 | 3.1 | 5.25
417 | 31.9916864 | 495.8711392 | 0.02 | 0.003 | 305.054 | 876.046 | 22.3 | 0 | 1.49 | 2.6 | 3.01 | 5.87